## Sheet1
Print Angle (deg) | Measured Angle (deg) | Tensile Strength (MPa) | Young's Modulus (MPa)
-30 | 21 |  | 5.54
-15 | 34 | 0.05863 | 5.14
-5 | 45 | 0.06164 | 4.69
0 | 46 | 0.05288 | 6.94
5 | 50 | 0.05111 | 4.87
15 | 59 |  | 6.85
30 | 68 |  | 6.46
45 | 90 | 0.0668 | 5.39
90 | 136 | 0.05596 | 4.13
mean | 51.625 | 0.058212 | 5.735
std | 33.05839 | 0.005809897 | 1.059763